## Sheet1
Unnamed: 0 | Particle name | Max | Mid | Min | Actual volume (mm3) | Covex hull volume (mm3) | surface area | EI | FI | AR | CI | S | Friction angle (Deg) | Void Ratio | Shape | Shape_encoded
1 | C42-37.5-50-2 | 72.71 | 52.31 | 43.07 | 61252.4 | 67866.5 | 9385.93 | 0.2805666 | 0.1766393 | 1.688182 | 0.9025425 | 0.8007196 | 63.95 | 0.661 | Spherical | 2
2 | C42-19-25-1 | 27.4 | 23.4 | 17.4 | 5267.9 | 5549.55 | 1763.47 | 0.1459854 | 0.2564103 | 1.574713 | 0.9492481 | 0.8303592 | 60.36 | 0.648 | Spherical | 2
3 | C42-19-25-2 | 30.571 | 23.734 | 11.816 | 4559.918 | 4705.78 | 1606.44 | 0.2236433 | 0.5021488 | 2.587255 | 0.9690037 | 0.8279089 | 65.14 | 0.716 | Spherical | 2
4 | C42-50-63-2 | 60.907 | 58.498 | 41.908 | 55038.905 | 61417.76 | 8997.75 | 0.0395521 | 0.2835994 | 1.45335 | 0.8961399 | 0.7777768 | 67.92 | 0.673 | Angular | 0
5 | C42-25-37.5-2 | 34.922 | 32.186 | 18.511 | 8950.888 | 9505.7 | 2456.16 | 0.07834603 | 0.4248742 | 1.886554 | 0.9416338 | 0.8489129 | 63.29 | 0.654 | Elongated | 1
6 | C1747-37.5-50 | 65.977 | 41.275 | 40.851 | 51252.35 | 54296.35 | 7978.5 | 0.3744032 | 0.01027256 | 1.615065 | 0.9439373 | 0.8364314 | 69.33 | 0.688 | Spherical | 2
7 | C42-37.5-50-1 | 94.725 | 49.277 | 44.686 | 101507.24 | 115859.81 | 14110.82 | 0.4797889 | 0.0931672 | 2.119791 | 0.8761212 | 0.7458557 | 69.65 | 0.781 | Elongated | 1
8 | C42-37.5-50-3 | 45.849 | 45.259 | 22.552 | 16269.965 | 17962.006 | 4255.64 | 0.01286833 | 0.5017124 | 2.033035 | 0.9057989 | 0.7297407 | 60.96 | 0.693 | Angular | 0
9 | C42-25-37.5 -3 | 46.128 | 29.654 | 20.058 | 11728.475 | 12842.189 | 3370.62 | 0.3571367 | 0.3235988 | 2.299731 | 0.9132769 | 0.7407306 | 65.25 | 0.747 | Elongated | 1
10 | C42-25-37.5-4 | 47.825 | 29.521 | 21.375 | 13010.66 | 15203.29 | 3926.16 | 0.3827287 | 0.2759392 | 2.237427 | 0.8557792 | 0.6814604 | 66.7 | 0.772 | Elongated | 1
11 | C42-50-63-4 | 69.93 | 54.061 | 40.968 | 53533.741 | 57603.25 | 8798.63 | 0.2269269 | 0.2421894 | 1.706942 | 0.9293528 | 0.7808106 | 65.52 | 0.664 | Angular | 0
12 | C41-50-63-1 | 73.137 | 59.089 | 51.239 | 88005.567 | 98331.958 | 12177.27 | 0.1920779 | 0.1328504 | 1.42737 | 0.8949844 | 0.7858371 | 69.09 | 0.697 | Angular | 0
13 | C41-37.5-50-1 | 71.004 | 46.302 | 38.316 | 40696.965 | 47519.197 | 7966.77 | 0.3478959 | 0.1724764 | 1.853116 | 0.8564321 | 0.7182927 | 68.5 | 0.712 | Elongated | 1
14 | C41-25-37.5-2 | 48.054 | 30.465 | 22.545 | 16730.892 | 17869.405 | 3837.73 | 0.3660257 | 0.2599705 | 2.13147 | 0.936287 | 0.8244178 | 66.06 | 0.699 | Elongated | 1
15 | C41-37.5-50-2 | 77.929 | 47.296 | 44.509 | 56144.569 | 65857.29 | 9220.45 | 0.3930886 | 0.05892676 | 1.750859 | 0.8525187 | 0.7691223 | 68.98 | 0.726 | Angular | 0
16 | C41-50-63-2 | 63.069 | 53.198 | 40.322 | 50398.282 | 56300.49 | 8449.23 | 0.1565111 | 0.2420392 | 1.564134 | 0.895166 | 0.7810324 | 64.35 | 0.676 | Angular | 0
17 | C41-19-25-1 | 19.647 | 19.568 | 12.018 | 1727.504 | 1790 | 830.39 | 0.00402097 | 0.385834 | 1.634798 | 0.965086 | 0.8385706 | 64.12 | 0.654 | Spherical | 2
18 | C41-19-25-2 | 26.487 | 22.657 | 16.6 | 4994.237 | 5270.973 | 1633.28 | 0.1445992 | 0.2673346 | 1.595602 | 0.9474981 | 0.8652226 | 67.37 | 0.662 | Spherical | 2
19 | C41-50-63-3 | 56.74 | 54.097 | 30.136 | 33764.385 | 37401.41 | 6442.96 | 0.0465809 | 0.4429266 | 1.882798 | 0.902757 | 0.7842048 | 62.1 | 0.673 | Elongated | 1
20 | 37.5-50-1 | 104.113 | 47.607 | 32.279 | 65614.683 | 80483.191 | 11879.37 | 0.5427372 | 0.3219695 | 3.22541 | 0.8152595 | 0.6623431 | 65.56 | 0.773 | Elongated | 1
21 | 37.5-50-2 | 48.512 | 48.395 | 42.816 | 47580.854 | 51044.747 | 7320.43 | 0.002411774 | 0.1152805 | 1.133034 | 0.9321401 | 0.8675489 | 66.04 | 0.665 | Spherical | 2
22 | 37.5-50-3 | 89.934 | 45.613 | 44.616 | 72730.25 | 83223.61 | 10936.71 | 0.492817 | 0.0218578 | 2.015734 | 0.8739137 | 0.7705469 | 63.84 | 0.689 | Elongated | 1
23 | 37.5-50-6 | 48.671 | 48.56 | 42.846 | 47580.854 | 51044.746 | 7320.43 | 0.002280619 | 0.1176689 | 1.135952 | 0.9321401 | 0.8675489 | 63.46 | 0.65 | Spherical | 2
24 | 37.5-50-7 | 61.136 | 45.228 | 39.937 | 50631.838 | 54757.267 | 7740.32 | 0.2602068 | 0.1169851 | 1.530811 | 0.9246597 | 0.8551965 | 61.84 | 0.636 | Spherical | 2
25 | 37.5-50-8 | 46.621 | 40.924 | 28.048 | 27999 | 30447.065 | 5486.61 | 0.1221982 | 0.314632 | 1.662186 | 0.919596 | 0.8128305 | 67.77 | 0.657 | Spherical | 2
26 | 37.5-50-9 | 59.318 | 44.483 | 39.802 | 50631.828 | 54757.268 | 7740.32 | 0.2500927 | 0.1052312 | 1.490327 | 0.9246595 | 0.8551964 | 63.6 | 0.66 | Spherical | 2
27 | 37.5-50-11 | 49.687 | 46.613 | 38.844 | 37736.162 | 40893.115 | 6284.29 | 0.06186729 | 0.1666702 | 1.279142 | 0.9227999 | 0.8658805 | 65.12 | 0.646 | Spherical | 2
28 | 37.5-50-12 | 48.467 | 42.548 | 29.471 | 32413.22 | 35246.285 | 6048.98 | 0.1221243 | 0.307347 | 1.644566 | 0.9196209 | 0.8128461 | 65.48 | 0.667 | Spherical | 2
29 | 37.5-50-14 | 45.119 | 44.049 | 18.791 | 19371.874 | 20460.125 | 4524.31 | 0.02371506 | 0.5734069 | 2.401096 | 0.9468111 | 0.7710889 | 61.077 | 0.762 | Angular | 0
30 | 37.5-50-15 | 50.679 | 43.358 | 38.771 | 44795.8 | 48445.727 | 7133.46 | 0.1444583 | 0.1057936 | 1.307137 | 0.9246595 | 0.8551987 | 66.43 | 0.672 | Spherical | 2
31 | 50-63-1 | 89.534 | 53.748 | 46.128 | 92704.215 | 100573.988 | 12242.11 | 0.3996917 | 0.1417727 | 1.94099 | 0.9217514 | 0.8092557 | 67.94 | 0.697 | Elongated | 1
32 | 50-63-2 | 71.498 | 55.897 | 41.555 | 86298.118 | 94653.787 | 11966.48 | 0.2182019 | 0.2565791 | 1.720563 | 0.9117239 | 0.7893026 | 64.96 | 0.709 | Angular | 0
33 | 50-63-3 | 104.677 | 52.382 | 42.058 | 85596.475 | 99618.199 | 12961.47 | 0.4995844 | 0.1970906 | 2.488873 | 0.8592454 | 0.7247564 | 64.27 | 0.742 | Elongated | 1
34 | 50-63-4 | 120.587 | 59.619 | 46.362 | 116100 | 135278.927 | 16234.88 | 0.5055935 | 0.222362 | 2.600988 | 0.8582268 | 0.7090031 | 61.65 | 0.727 | Elongated | 1
35 | 19-25-1 | 32.396 | 21.146 | 16.164 | 4398.901 | 4932.641 | 1639.11 | 0.3472651 | 0.2356001 | 2.004207 | 0.8917943 | 0.7921919 | 69.64 | 0.671 | Elongated | 1
36 | 25-37.5-1 (19-25) | 41.836 | 23.318 | 20.553 | 7514.168 | 8635.673 | 2471.54 | 0.4426331 | 0.1185779 | 2.035518 | 0.8701311 | 0.75075 | 67.81 | 0.751 | Elongated | 1
37 | C42-37.5-50-4 | 100.51 | 47.32 | 25.89 | 47577.121 | 52182.854 | 9698.05 | 0.5292011 | 0.452874 | 3.882194 | 0.9117386 | 0.6548222 | 63.25 | 0.745 | Elongated | 1
38 | C42-50-63-3 | 68.31 | 58.55 | 17.59 | 25618.949 | 30827.777 | 6496.72 | 0.1428781 | 0.699573 | 3.883457 | 0.8310346 | 0.6469774 | 60.26 | 0.734 | Angular | 0
39 | 37.5-50-4 | 77.219 | 44.2 | 22.33 | 25030.07 | 27070.948 | 6216.9 | 0.427602 | 0.4947964 | 3.458083 | 0.92461 | 0.6656969 | 64.49 | 0.751 | Elongated | 1
40 | 37.5-50-10 | 60.754 | 43.15 | 19.777 | 22055.3 | 25071.979 | 5234.98 | 0.2897587 | 0.5416686 | 3.071952 | 0.8796793 | 0.7266122 | 63.98 | 0.768 | Angular | 0
41 | C42-25-37.5-1 | 41.208 | 36.11 | 29.08 | 13436.108 | 15153.612 | 3569.84 | 0.1237138 | 0.1946829 | 1.417056 | 0.8866604 | 0.7657305 | 66.16 | 0.679 | Angular | 0
42 | C1961_50-63_2 | 92.3 | 58.53 | 48.76 | 93716.21 | 102327 | 12058.99 | 0.3658722 | 0.1669229 | 1.892945 | 0.9158503 | 0.8275126 | 69.2791 | 0.7223 | Elongated | 1
43 | C1961_50-63_3 | 62.97 | 56.27 | 33.24 | 55361.4 | 58426.7 | 8359.18 | 0.1063999 | 0.4092767 | 1.894404 | 0.947536 | 0.8404594 | 69.2554 | 0.7248 | Elongated | 1
44 | C1961_50-63_4 | 62.63 | 57.63 | 36.66 | 70030.16 | 74671.69 | 9701.92 | 0.07983395 | 0.363873 | 1.708402 | 0.9378408 | 0.8469831 | 68.4827 | 0.7243 | Spherical | 2
45 | C1961_50-63_5 | 71.66 | 61.58 | 37.22 | 63797.58 | 69054.04 | 9595.9 | 0.1406642 | 0.395583 | 1.925309 | 0.923879 | 0.8047472 | 71.6079 | 0.7258 | Elongated | 1
46 | C1961_50-63_6 | 62.88 | 57.02 | 36.76 | 52711.11 | 56666.57 | 8481.87 | 0.09319338 | 0.3553139 | 1.710555 | 0.9301976 | 0.8016514 | 69.5838 | 0.7245 | Spherical | 2
47 | C1961_50-63_8 | 67.61 | 60.41 | 43.73 | 59156.5 | 70673.81 | 9325.25 | 0.1064931 | 0.2761132 | 1.546078 | 0.8370357 | 0.7874389 | 71.2577 | 0.7277 | Angular | 0
48 | C1961_50-63_9 | 77.33 | 55.8 | 40 | 60732.97 | 67530.44 | 9517.95 | 0.2784172 | 0.2831541 | 1.93325 | 0.8993421 | 0.7851428 | 73.4041 | 0.7273 | Elongated | 1
49 | C1961_50-63_10 | 62.14 | 61.74 | 47.02 | 68479.91 | 77206.3 | 10081.96 | 0.006437078 | 0.2384192 | 1.321565 | 0.8869731 | 0.8029827 | 72.1289 | 0.7243 | Angular | 0
50 | C1961_50-63_11 | 66.37 | 56.46 | 41.11 | 49346.23 | 51943.5 | 8187.67 | 0.1493144 | 0.2718739 | 1.614449 | 0.9499982 | 0.7947271 | 64.5441 | 0.7243 | Angular | 0
51 | C1961_50-63_13 | 62.66 | 60.23 | 38.87 | 52648.35 | 59454.09 | 8570.98 | 0.03878072 | 0.3546405 | 1.61204 | 0.8855295 | 0.792687 | 64.777 | 0.7262 | Angular | 0
52 | C1961_25-37.5_1 | 44.31 | 29.28 | 22.84 | 11020.3 | 11613.17 | 2893.55 | 0.3392011 | 0.2199454 | 1.940018 | 0.9489485 | 0.8277649 | 70.1499 | 0.7257 | Elongated | 1
53 | C1961_25-37.5_2 | 30.62 | 28.48 | 23.28 | 9125.18 | 9464.36 | 2323.26 | 0.06988896 | 0.1825843 | 1.315292 | 0.9641624 | 0.9090872 | 65.2252 | 0.7279 | Spherical | 2
54 | C1961_25-37.5_3 | 27.42 | 25.9 | 18.65 | 6621.9 | 7085.67 | 1994.79 | 0.05543399 | 0.2799228 | 1.470241 | 0.9345482 | 0.8550016 | 62.5709 | 0.7261 | Spherical | 2
55 | C1961_25-37.5_4 | 32.74 | 32.43 | 15.76 | 8153.21 | 8854.26 | 2405.39 | 0.00946854 | 0.5140302 | 2.077411 | 0.9208234 | 0.8145342 | 63.9911 | 0.724 | Spherical | 2
56 | C1961_25-37.5_5 | 28.36 | 27.63 | 21.01 | 7931 | 8122.07 | 2115.52 | 0.02574048 | 0.2395946 | 1.349833 | 0.9764752 | 0.9092372 | 64.961 | 0.7224 | Spherical | 2
57 | C1961_25-37.5_6 | 30.23 | 28.9 | 24.83 | 9722.54 | 10255.08 | 2487.72 | 0.04399603 | 0.1408304 | 1.217479 | 0.9480706 | 0.8856471 | 63.2493 | 0.7278 | Spherical | 2
58 | C1961_37.5-50_1 | 44.8 | 41.63 | 29.48 | 14832 | 18301.98 | 3986.13 | 0.07075893 | 0.2918568 | 1.519674 | 0.8104041 | 0.7324715 | 70.3578 | 0.7249 | Angular | 0
59 | C1961_37.5-50_2 | 51.09 | 44.76 | 27.19 | 31888.54 | 32836.64 | 5481.38 | 0.123899 | 0.392538 | 1.879 | 0.9711268 | 0.8873104 | 70.909 | 0.7249 | Elongated | 1
60 | C1961_37.5-50_5 | 44.68 | 40.12 | 26.63 | 19271.69 | 21592.84 | 4203.76 | 0.1020591 | 0.3362413 | 1.677807 | 0.8925037 | 0.8270232 | 69.0909 | 0.7234 | Angular | 0
61 | C1961_37.5-50_12 | 65.68 | 45.68 | 44.9 | 54291.58 | 61040.75 | 8605.22 | 0.3045067 | 0.01707531 | 1.462806 | 0.8894317 | 0.8058769 | 70.5971 | 0.7268 | Angular | 0
62 | C1961_37.5-50_13 | 57.04 | 43.29 | 25.12 | 29782.94 | 32087.04 | 5784.61 | 0.2410589 | 0.4197274 | 2.270701 | 0.9281922 | 0.8033658 | 68.065 | 0.7248 | Elongated | 1
63 | C1961_37.5-50_14 | 68.05 | 42.2 | 31.86 | 34624.89 | 37549.21 | 6400.62 | 0.3798677 | 0.2450237 | 2.135907 | 0.9221203 | 0.8027481 | 72.7393 | 0.7352 | Elongated | 1
64 | C1961_37.5-50_16 | 57.99 | 42.38 | 26.47 | 17962.67 | 22741.32 | 4544.87 | 0.2691843 | 0.3754129 | 2.190782 | 0.7898693 | 0.7299081 | 69.982 | 0.7642 | Elongated | 1
65 | C1961_37.5-50_17 | 54.91 | 42.09 | 22.35 | 20113.18 | 22747.76 | 4548.46 | 0.233473 | 0.468995 | 2.456823 | 0.8841829 | 0.7864392 | 67.6698 | 0.7445 | Elongated | 1
66 | C1961_37.5-50_20 | 59.09 | 40.15 | 28.91 | 25965.31 | 27836.49 | 5294.78 | 0.320528 | 0.2799502 | 2.043929 | 0.9327796 | 0.8009833 | 68.2946 | 0.7268 | Elongated | 1